## G-10 GRP
Time (sec) | Extension (mm) | Load (N) | Tensile strain (mm/mm) | Tensile stress (MPa)
0.1 | 0.00054 | 0.29509 | 0 | 0.00368
0.2 | 0.00562 | 4.1864 | 1e-05 | 0.05222
0.3 | 0.01214 | 7.72645 | 1e-05 | 0.09638
0.4 | 0.01847 | 10.39324 | 0 | 0.12964
0.5 | 0.02404 | 10.28031 | 1e-05 | 0.12823
0.6 | 0.02942 | 10.68967 | 1e-05 | 0.13334
0.7 | 0.03444 | 11.77344 | 1e-05 | 0.14686
0.8 | 0.03958 | 13.60239 | 1e-05 | 0.16967
0.9 | 0.04448 | 14.25981 | 1e-05 | 0.17787
1 | 0.04963 | 15.10432 | 1e-05 | 0.18841
1.1 | 0.05447 | 15.65503 | 1e-05 | 0.19527
1.2 | 0.05961 | 18.25228 | 1e-05 | 0.22767
1.3 | 0.06445 | 18.61331 | 1e-05 | 0.23218
1.4 | 0.06959 | 20.34569 | 1e-05 | 0.25378
1.5 | 0.0745 | 20.56052 | 1e-05 | 0.25646
1.6 | 0.07964 | 20.57743 | 2e-05 | 0.25668
1.7 | 0.08448 | 21.78366 | 1e-05 | 0.27172
1.8 | 0.08962 | 22.20748 | 1e-05 | 0.27701
1.9 | 0.09453 | 23.49333 | 1e-05 | 0.29305
2 | 0.09961 | 24.0059 | 1e-05 | 0.29944
2.1 | 0.10451 | 25.5244 | 1e-05 | 0.31838
2.2 | 0.10953 | 25.49783 | 1e-05 | 0.31805
2.3 | 0.11444 | 26.95149 | 1e-05 | 0.33618
2.4 | 0.11958 | 27.50503 | 1e-05 | 0.34309
2.5 | 0.12448 | 27.77254 | 1e-05 | 0.34642
2.6 | 0.1295 | 28.35972 | 1e-05 | 0.35375
2.7 | 0.13447 | 29.34104 | 1e-05 | 0.36599
2.8 | 0.13955 | 29.67405 | 1e-05 | 0.37014
2.9 | 0.14457 | 29.92307 | 1e-05 | 0.37325
3 | 0.14953 | 30.65729 | 1e-05 | 0.38241
3.1 | 0.15456 | 32.15733 | 1e-05 | 0.40112
3.2 | 0.15946 | 34.96049 | 1e-05 | 0.43608
3.3 | 0.16454 | 36.29612 | 1e-05 | 0.45274
3.4 | 0.16944 | 36.39997 | 1e-05 | 0.45404
3.5 | 0.17459 | 36.83036 | 1e-05 | 0.45941
3.6 | 0.17937 | 37.78046 | 1e-05 | 0.47126
3.7 | 0.18457 | 40.35135 | 1e-05 | 0.50333
3.8 | 0.18947 | 41.4408 | 1e-05 | 0.51692
3.9 | 0.19467 | 43.14866 | 1e-05 | 0.53822
4 | 0.19946 | 44.48234 | 2e-05 | 0.55486
4.1 | 0.20454 | 46.06335 | 2e-05 | 0.57458
4.2 | 0.20938 | 47.58593 | 2e-05 | 0.59357
4.3 | 0.21458 | 51.63644 | 1e-05 | 0.64409
4.4 | 0.21949 | 54.99065 | 2e-05 | 0.68593
4.5 | 0.22451 | 57.82666 | 2e-05 | 0.72131
4.6 | 0.22941 | 60.71726 | 2e-05 | 0.75736
4.7 | 0.23449 | 64.50098 | 2e-05 | 0.80456
4.8 | 0.23952 | 68.87367 | 2e-05 | 0.8591
4.9 | 0.24454 | 74.65898 | 3e-05 | 0.93127
5 | 0.2495 | 81.42415 | 3e-05 | 1.01565
5.1 | 0.25446 | 88.78433 | 3e-05 | 1.10746
5.2 | 0.25955 | 97.23299 | 3e-05 | 1.21285
5.3 | 0.26451 | 106.75797 | 3e-05 | 1.33166
5.4 | 0.26959 | 119.10524 | 4e-05 | 1.48567
5.5 | 0.27443 | 131.83162 | 4e-05 | 1.64442
5.6 | 0.27952 | 145.9777 | 5e-05 | 1.82087
5.7 | 0.28442 | 161.00685 | 5e-05 | 2.00834
5.8 | 0.28962 | 177.20639 | 5e-05 | 2.2104
5.9 | 0.29446 | 194.69335 | 6e-05 | 2.42853
6 | 0.29961 | 214.07544 | 6e-05 | 2.6703
6.1 | 0.30445 | 235.40948 | 8e-05 | 2.93641
6.2 | 0.30965 | 258.86071 | 9e-05 | 3.22893
6.3 | 0.31449 | 283.95308 | 0.0001 | 3.54192
6.4 | 0.31957 | 315.37304 | 0.00012 | 3.93384
6.5 | 0.32442 | 349.65433 | 0.00013 | 4.36145
6.6 | 0.32956 | 384.6046 | 0.00015 | 4.79741
6.7 | 0.33446 | 419.81479 | 0.00017 | 5.23661
6.8 | 0.3396 | 457.52251 | 0.00019 | 5.70696
6.9 | 0.34445 | 494.50942 | 0.00021 | 6.16832
7 | 0.34953 | 533.0075 | 0.00023 | 6.64853
7.1 | 0.35449 | 571.00435 | 0.00025 | 7.12249
7.2 | 0.35957 | 610.4629 | 0.00027 | 7.61468
7.3 | 0.36448 | 651.50177 | 0.0003 | 8.12658
7.4 | 0.3695 | 690.99241 | 0.00032 | 8.61918
7.5 | 0.37446 | 733.83092 | 0.00034 | 9.15353
7.6 | 0.37948 | 773.87556 | 0.00036 | 9.65303
7.7 | 0.38457 | 817.45693 | 0.00039 | 10.19665
7.8 | 0.38947 | 855.67357 | 0.0004 | 10.67335
7.9 | 0.39455 | 901.14139 | 0.00043 | 11.24049
8 | 0.39939 | 942.61691 | 0.00045 | 11.75784
8.1 | 0.4046 | 988.07653 | 0.00047 | 12.32489
8.2 | 0.40944 | 1029.40314 | 0.00049 | 12.84038
8.3 | 0.41458 | 1073.7774 | 0.00052 | 13.39389
8.4 | 0.41936 | 1114.81566 | 0.00054 | 13.90579
8.5 | 0.42457 | 1160.0256 | 0.00056 | 14.46972
8.6 | 0.42941 | 1202.96907 | 0.00058 | 15.00538
8.7 | 0.43461 | 1246.85457 | 0.00061 | 15.55279
8.8 | 0.43939 | 1287.89954 | 0.00063 | 16.06477
8.9 | 0.44448 | 1330.99984 | 0.00065 | 16.60238
9 | 0.44938 | 1375.52591 | 0.00068 | 17.15779
9.1 | 0.45452 | 1418.09667 | 0.00071 | 17.6888
9.2 | 0.45942 | 1463.14586 | 0.00073 | 18.25072
9.3 | 0.4645 | 1505.52364 | 0.00075 | 18.77933
9.4 | 0.46947 | 1549.82042 | 0.00078 | 19.33187
9.5 | 0.47449 | 1593.28096 | 0.0008 | 19.87398
9.6 | 0.47957 | 1636.42727 | 0.00082 | 20.41217
9.7 | 0.48453 | 1677.52542 | 0.00084 | 20.92481
9.8 | 0.48956 | 1722.10429 | 0.00087 | 21.48087
9.9 | 0.49446 | 1763.33915 | 0.00089 | 21.99522
10 | 0.49954 | 1809.42025 | 0.00092 | 22.57002
10.1 | 0.5045 | 1849.42894 | 0.00094 | 23.06907
10.2 | 0.50953 | 1893.29684 | 0.00097 | 23.61626
10.3 | 0.51437 | 1932.2725 | 0.00099 | 24.10243
10.4 | 0.51957 | 1975.83679 | 0.00101 | 24.64583
10.5 | 0.52447 | 2017.36838 | 0.00103 | 25.16388
10.6 | 0.52968 | 2060.36996 | 0.00106 | 25.70027
10.7 | 0.53446 | 2101.18107 | 0.00108 | 26.20933
10.8 | 0.5396 | 2143.28784 | 0.00111 | 26.73455
10.9 | 0.54444 | 2183.74543 | 0.00112 | 27.23921
11 | 0.54964 | 2225.21815 | 0.00115 | 27.75652
11.1 | 0.55443 | 2263.26492 | 0.00117 | 28.2311
11.2 | 0.55957 | 2303.82197 | 0.00119 | 28.737
11.3 | 0.56441 | 2343.70325 | 0.00121 | 29.23446
11.4 | 0.56955 | 2384.32866 | 0.00124 | 29.74121
11.5 | 0.57452 | 2424.26302 | 0.00126 | 30.23933
11.6 | 0.5796 | 2462.34462 | 0.00128 | 30.71435
11.7 | 0.5845 | 2501.02617 | 0.0013 | 31.19685
11.8 | 0.58952 | 2538.21015 | 0.00132 | 31.66066
11.9 | 0.59443 | 2575.4828 | 0.00135 | 32.12559
12 | 0.59951 | 2612.66455 | 0.00136 | 32.58938
12.1 | 0.60441 | 2651.58303 | 0.00138 | 33.07483
12.2 | 0.60943 | 2688.72939 | 0.00141 | 33.53818
12.3 | 0.61452 | 2728.23013 | 0.00143 | 34.0309
12.4 | 0.61948 | 2762.85373 | 0.00145 | 34.46278
12.5 | 0.62456 | 2800.56503 | 0.00147 | 34.93318
12.6 | 0.62946 | 2835.23947 | 0.00149 | 35.36569
12.7 | 0.63455 | 2873.84726 | 0.00151 | 35.84727
12.8 | 0.63945 | 2909.14178 | 0.00153 | 36.28752
12.9 | 0.64459 | 2945.68446 | 0.00155 | 36.74334
13 | 0.64937 | 2980.43638 | 0.00157 | 37.17683
13.1 | 0.65458 | 3018.47309 | 0.00159 | 37.65128
13.2 | 0.65936 | 3051.65574 | 0.00161 | 38.06519
13.3 | 0.66462 | 3087.66775 | 0.00163 | 38.51439
13.4 | 0.66946 | 3119.33719 | 0.00165 | 38.90942
13.5 | 0.67455 | 3153.84343 | 0.00167 | 39.33984
13.6 | 0.67939 | 3186.32983 | 0.00169 | 39.74506
13.7 | 0.68453 | 3221.9965 | 0.00171 | 40.18995
13.8 | 0.68949 | 3256.20808 | 0.00173 | 40.6167
13.9 | 0.69457 | 3288.24222 | 0.00175 | 41.01628
14 | 0.69948 | 3319.60805 | 0.00176 | 41.40752
14.1 | 0.7045 | 3350.48661 | 0.00178 | 41.79269
14.2 | 0.70952 | 3383.1019 | 0.0018 | 42.19952
14.3 | 0.71454 | 3413.96406 | 0.00182 | 42.58448
14.4 | 0.71957 | 3446.45157 | 0.00184 | 42.98972
14.5 | 0.72453 | 3476.13432 | 0.00185 | 43.35997
14.6 | 0.72955 | 3508.51119 | 0.00187 | 43.76383
14.7 | 0.73451 | 3536.24858 | 0.00188 | 44.10981
14.8 | 0.7396 | 3568.15197 | 0.0019 | 44.50777
14.9 | 0.7445 | 3594.71738 | 0.00192 | 44.83913
15 | 0.74958 | 3626.29481 | 0.00193 | 45.23302
15.1 | 0.75448 | 3653.37729 | 0.00195 | 45.57083
15.2 | 0.75963 | 3682.63498 | 0.00197 | 45.93578
15.3 | 0.76453 | 3708.24225 | 0.00198 | 46.2552
15.4 | 0.76961 | 3734.99617 | 0.002 | 46.58892
15.5 | 0.77445 | 3759.82262 | 0.00201 | 46.89859
15.6 | 0.7796 | 3786.47968 | 0.00203 | 47.2311
15.7 | 0.78444 | 3809.18533 | 0.00204 | 47.51432
15.8 | 0.78964 | 3834.32806 | 0.00205 | 47.82794
15.9 | 0.79442 | 3855.81143 | 0.00207 | 48.09592
16 | 0.79956 | 3880.43784 | 0.00208 | 48.4031
16.1 | 0.80447 | 3902.1004 | 0.00209 | 48.67331
16.2 | 0.80955 | 3925.82305 | 0.0021 | 48.96922
16.3 | 0.81451 | 3945.93924 | 0.00212 | 49.22014
16.4 | 0.81959 | 3966.19551 | 0.00213 | 49.47281
16.5 | 0.82444 | 3987.7411 | 0.00214 | 49.74156
16.6 | 0.82952 | 4006.26883 | 0.00215 | 49.97267
16.7 | 0.83454 | 4027.17367 | 0.00216 | 50.23343
16.8 | 0.8395 | 4044.88333 | 0.00217 | 50.45433
16.9 | 0.84453 | 4065.3374 | 0.00219 | 50.70947
17 | 0.84949 | 4081.34274 | 0.00219 | 50.90911
17.1 | 0.85457 | 4102.58546 | 0.00221 | 51.17409
17.2 | 0.85953 | 4119.42415 | 0.00221 | 51.38412
17.3 | 0.86462 | 4140.7004 | 0.00223 | 51.64952
17.4 | 0.86946 | 4158.29085 | 0.00224 | 51.86893
17.5 | 0.8746 | 4180.57404 | 0.00225 | 52.14688
17.6 | 0.87938 | 4199.02951 | 0.00226 | 52.37709
17.7 | 0.88459 | 4221.66176 | 0.00228 | 52.6594
17.8 | 0.88943 | 4241.99514 | 0.00228 | 52.91303
17.9 | 0.89451 | 4265.28901 | 0.0023 | 53.20359
18 | 0.89935 | 4286.01541 | 0.00231 | 53.46212
18.1 | 0.90456 | 4308.83914 | 0.00232 | 53.74681
18.2 | 0.90946 | 4330.00252 | 0.00234 | 54.0108
18.3 | 0.91454 | 4352.4459 | 0.00235 | 54.29075
18.4 | 0.91944 | 4373.71135 | 0.00236 | 54.55601
18.5 | 0.92452 | 4395.19882 | 0.00238 | 54.82403
18.6 | 0.92949 | 4417.53268 | 0.00239 | 55.10262
18.7 | 0.93457 | 4438.39803 | 0.0024 | 55.36288
18.8 | 0.93947 | 4460.6518 | 0.00241 | 55.64047
18.9 | 0.94449 | 4482.96666 | 0.00242 | 55.91881
19 | 0.94946 | 4506.16553 | 0.00244 | 56.20819
19.1 | 0.95454 | 4526.28918 | 0.00245 | 56.4592
19.2 | 0.95956 | 4550.38361 | 0.00246 | 56.75975
19.3 | 0.96452 | 4570.92077 | 0.00248 | 57.01592
19.4 | 0.96955 | 4594.82223 | 0.00249 | 57.31406
19.5 | 0.97451 | 4616.24861 | 0.0025 | 57.58132
19.6 | 0.97959 | 4639.50075 | 0.00252 | 57.87136
19.7 | 0.98455 | 4660.96774 | 0.00253 | 58.13913
19.8 | 0.98958 | 4685.84299 | 0.00254 | 58.44942
19.9 | 0.99442 | 4706.57758 | 0.00255 | 58.70805
20 | 0.99962 | 4730.29427 | 0.00257 | 59.00389
20.1 | 1.00452 | 4752.19935 | 0.00258 | 59.27712
20.2 | 1.00967 | 4775.27976 | 0.00259 | 59.56502
20.3 | 1.01445 | 4797.14274 | 0.00261 | 59.83773
20.4 | 1.01965 | 4820.4504 | 0.00262 | 60.12846
20.5 | 1.02443 | 4842.11408 | 0.00263 | 60.39868
20.6 | 1.02963 | 4866.58253 | 0.00265 | 60.70389
20.7 | 1.03442 | 4888.2287 | 0.00266 | 60.9739
20.8 | 1.03956 | 4913.2742 | 0.00267 | 61.28631
20.9 | 1.0444 | 4934.5687 | 0.00269 | 61.55193
21 | 1.0496 | 4957.72995 | 0.0027 | 61.84083
21.1 | 1.05451 | 4979.16453 | 0.00272 | 62.1082
21.2 | 1.05947 | 5001.96144 | 0.00273 | 62.39256
21.3 | 1.06443 | 5025.13424 | 0.00275 | 62.68161
21.4 | 1.06957 | 5048.21129 | 0.00276 | 62.96946
21.5 | 1.07454 | 5071.34423 | 0.00277 | 63.25801
21.6 | 1.0795 | 5094.20447 | 0.00278 | 63.54316
21.7 | 1.08452 | 5120.19619 | 0.0028 | 63.86737
21.8 | 1.08948 | 5142.00218 | 0.00281 | 64.13937
21.9 | 1.09457 | 5167.12293 | 0.00282 | 64.45272
22 | 1.09947 | 5185.74603 | 0.00284 | 64.68502
22.1 | 1.10455 | 5211.09067 | 0.00286 | 65.00116
22.2 | 1.10939 | 5232.38666 | 0.00286 | 65.26679
22.3 | 1.11454 | 5257.57596 | 0.00288 | 65.581
22.4 | 1.11944 | 5278.7222 | 0.00289 | 65.84477
22.5 | 1.12464 | 5302.66874 | 0.00291 | 66.14347
22.6 | 1.12942 | 5323.6302 | 0.00292 | 66.40493
22.7 | 1.13457 | 5349.57908 | 0.00294 | 66.72861
22.8 | 1.13941 | 5371.03601 | 0.00296 | 66.99625
22.9 | 1.14461 | 5394.73332 | 0.00297 | 67.29184
23 | 1.14951 | 5417.96237 | 0.00298 | 67.58159
23.1 | 1.15454 | 5441.33559 | 0.003 | 67.87314
23.2 | 1.15944 | 5465.83086 | 0.00301 | 68.17869
23.3 | 1.16458 | 5489.21376 | 0.00303 | 68.47036
23.4 | 1.16948 | 5512.70247 | 0.00304 | 68.76335
23.5 | 1.17456 | 5536.0049 | 0.00305 | 69.05401
23.6 | 1.17947 | 5559.70259 | 0.00307 | 69.34961
23.7 | 1.18455 | 5582.40078 | 0.00309 | 69.63274
23.8 | 1.18951 | 5605.59854 | 0.0031 | 69.9221
23.9 | 1.19459 | 5628.42786 | 0.00311 | 70.20686
24 | 1.19956 | 5651.47251 | 0.00313 | 70.49431
24.1 | 1.20452 | 5674.4203 | 0.00314 | 70.78055
24.2 | 1.20954 | 5700.43139 | 0.00316 | 71.10501
24.3 | 1.2145 | 5723.25066 | 0.00317 | 71.38964
24.4 | 1.21959 | 5748.58636 | 0.00319 | 71.70567
24.5 | 1.22443 | 5769.50796 | 0.0032 | 71.96664
24.6 | 1.22957 | 5795.38383 | 0.00322 | 72.28941
24.7 | 1.23447 | 5817.46101 | 0.00323 | 72.56479
24.8 | 1.23962 | 5841.87545 | 0.00325 | 72.86932
24.9 | 1.24452 | 5864.49504 | 0.00326 | 73.15147
25 | 1.2496 | 5889.10244 | 0.00327 | 73.45842
25.1 | 1.25438 | 5911.38974 | 0.00329 | 73.73642
25.2 | 1.25964 | 5937.25629 | 0.0033 | 74.05907
25.3 | 1.26443 | 5959.39271 | 0.00332 | 74.33519
25.4 | 1.26957 | 5984.02172 | 0.00333 | 74.6424
25.5 | 1.27441 | 6007.07307 | 0.00335 | 74.92994
25.6 | 1.27955 | 6030.31293 | 0.00336 | 75.21982
25.7 | 1.28446 | 6054.84843 | 0.00338 | 75.52587
25.8 | 1.2896 | 6078.24884 | 0.00339 | 75.81776
25.9 | 1.2945 | 6101.95026 | 0.0034 | 76.1134
26 | 1.29952 | 6125.08617 | 0.00342 | 76.40199
26.1 | 1.30449 | 6148.43145 | 0.00343 | 76.69319
26.2 | 1.30951 | 6171.81696 | 0.00345 | 76.98489
26.3 | 1.31453 | 6196.06115 | 0.00347 | 77.2873
26.4 | 1.31949 | 6217.18727 | 0.00348 | 77.55082
26.5 | 1.32446 | 6242.35719 | 0.0035 | 77.86478
26.6 | 1.32942 | 6264.8572 | 0.0035 | 78.14544
26.7 | 1.33456 | 6290.86494 | 0.00353 | 78.46985
26.8 | 1.33946 | 6314.00794 | 0.00354 | 78.75852
26.9 | 1.34461 | 6340.1252 | 0.00355 | 79.0843
27 | 1.34945 | 6362.4531 | 0.00357 | 79.36281
27.1 | 1.35459 | 6387.54591 | 0.00358 | 79.67581
27.2 | 1.35943 | 6410.05188 | 0.00359 | 79.95654
27.3 | 1.36464 | 6434.00624 | 0.00361 | 80.25534
27.4 | 1.36942 | 6456.90039 | 0.00363 | 80.54091
27.5 | 1.37456 | 6481.32712 | 0.00364 | 80.8456
27.6 | 1.3794 | 6504.38815 | 0.00365 | 81.13326
27.7 | 1.38455 | 6530.68051 | 0.00367 | 81.46122
27.8 | 1.38945 | 6553.69237 | 0.00368 | 81.74826
27.9 | 1.39453 | 6578.61531 | 0.0037 | 82.05914
28 | 1.39943 | 6603.44064 | 0.00372 | 82.3688
28.1 | 1.40457 | 6627.07388 | 0.00373 | 82.66359
28.2 | 1.40954 | 6651.0506 | 0.00375 | 82.96267
28.3 | 1.41456 | 6675.46988 | 0.00377 | 83.26726
28.4 | 1.41946 | 6699.71108 | 0.00378 | 83.56964
28.5 | 1.42454 | 6724.21753 | 0.0038 | 83.87532
28.6 | 1.42951 | 6749.85051 | 0.00381 | 84.19506
28.7 | 1.43459 | 6773.03076 | 0.00383 | 84.4842
28.8 | 1.43955 | 6797.87025 | 0.00384 | 84.79404
28.9 | 1.44451 | 6821.45432 | 0.00386 | 85.08822
29 | 1.44954 | 6847.45461 | 0.00387 | 85.41254
29.1 | 1.4545 | 6870.05371 | 0.00389 | 85.69443
29.2 | 1.45958 | 6895.41772 | 0.0039 | 86.01081
29.3 | 1.46442 | 6917.86408 | 0.00392 | 86.2908
29.4 | 1.46951 | 6944.75025 | 0.00394 | 86.62616
29.5 | 1.47441 | 6967.5304 | 0.00395 | 86.91031
29.6 | 1.47961 | 6993.10675 | 0.00397 | 87.22934
29.7 | 1.48445 | 7014.43404 | 0.00398 | 87.49537
29.8 | 1.4896 | 7040.93724 | 0.004 | 87.82596
29.9 | 1.49438 | 7062.81066 | 0.00401 | 88.0988
30 | 1.49958 | 7089.14548 | 0.00404 | 88.42729
30.1 | 1.50442 | 7111.60451 | 0.00405 | 88.70744
30.2 | 1.50957 | 7137.93337 | 0.00406 | 89.03586
30.3 | 1.51441 | 7161.88401 | 0.00408 | 89.33461
30.4 | 1.51955 | 7186.40387 | 0.0041 | 89.64046
30.5 | 1.52445 | 7212.02344 | 0.00411 | 89.96003
30.6 | 1.52959 | 7235.21337 | 0.00413 | 90.24929
30.7 | 1.53444 | 7259.655 | 0.00414 | 90.55417
30.8 | 1.5394 | 7282.62067 | 0.00416 | 90.84063
30.9 | 1.54442 | 7308.539 | 0.00418 | 91.16393
31 | 1.54944 | 7330.90416 | 0.00419 | 91.4429
31.1 | 1.55453 | 7357.94678 | 0.00421 | 91.78022
31.2 | 1.55943 | 7380.12865 | 0.00422 | 92.05691
31.3 | 1.56451 | 7407.04164 | 0.00425 | 92.39261
31.4 | 1.56947 | 7429.42244 | 0.00426 | 92.67178
31.5 | 1.57456 | 7454.92205 | 0.00427 | 92.98985
31.6 | 1.57946 | 7477.18662 | 0.00429 | 93.26757
31.7 | 1.5846 | 7503.41639 | 0.00431 | 93.59475
31.8 | 1.58938 | 7526.27552 | 0.00432 | 93.87989
31.9 | 1.59453 | 7552.74594 | 0.00434 | 94.21007
32 | 1.59943 | 7575.98132 | 0.00436 | 94.4999
32.1 | 1.60457 | 7601.8773 | 0.00438 | 94.82292
32.2 | 1.60941 | 7625.62752 | 0.00439 | 95.11917
32.3 | 1.61456 | 7651.90348 | 0.00441 | 95.44692
32.4 | 1.61946 | 7675.85933 | 0.00442 | 95.74574
32.5 | 1.6246 | 7701.40141 | 0.00444 | 96.06434
32.6 | 1.6295 | 7724.70459 | 0.00446 | 96.35502
32.7 | 1.63458 | 7750.91648 | 0.00448 | 96.68197
32.8 | 1.63949 | 7775.39015 | 0.0045 | 96.98725
32.9 | 1.64457 | 7800.45837 | 0.00451 | 97.29994
33 | 1.64947 | 7824.55355 | 0.00453 | 97.60049
33.1 | 1.65455 | 7848.50642 | 0.00454 | 97.89927
33.2 | 1.65946 | 7873.65884 | 0.00456 | 98.21301
33.3 | 1.66454 | 7898.1556 | 0.00458 | 98.51858
33.4 | 1.66956 | 7922.77157 | 0.00459 | 98.82563
33.5 | 1.67458 | 7948.13782 | 0.00461 | 99.14204
33.6 | 1.67949 | 7973.06523 | 0.00463 | 99.45297
33.7 | 1.68451 | 7997.29526 | 0.00464 | 99.75521
33.8 | 1.68953 | 8022.98039 | 0.00466 | 100.0756
33.9 | 1.69449 | 8045.9334 | 0.00467 | 100.3619
34 | 1.69958 | 8071.46356 | 0.00469 | 100.68036
34.1 | 1.70442 | 8094.49106 | 0.00471 | 100.96759
34.2 | 1.70956 | 8121.0807 | 0.00473 | 101.29926
34.3 | 1.7144 | 8144.99706 | 0.00474 | 101.59758
34.4 | 1.71961 | 8170.8245 | 0.00476 | 101.91975
34.5 | 1.72445 | 8194.08447 | 0.00477 | 102.20988
34.6 | 1.72959 | 8221.4497 | 0.00479 | 102.55123
34.7 | 1.73443 | 8245.07177 | 0.00481 | 102.84588
34.8 | 1.73958 | 8270.61683 | 0.00483 | 103.16452
34.9 | 1.74442 | 8292.21681 | 0.00484 | 103.43395
35 | 1.74956 | 8317.58082 | 0.00486 | 103.75033
35.1 | 1.7544 | 8342.48289 | 0.00488 | 104.06095
35.2 | 1.75954 | 8368.64412 | 0.0049 | 104.38727
35.3 | 1.76445 | 8392.69087 | 0.00491 | 104.68722
35.4 | 1.76953 | 8416.12965 | 0.00493 | 104.97959
35.5 | 1.77443 | 8441.77753 | 0.00495 | 105.29951
35.6 | 1.77945 | 8466.8979 | 0.00496 | 105.61285
35.7 | 1.78448 | 8492.76334 | 0.00498 | 105.93549
35.8 | 1.78956 | 8516.23937 | 0.005 | 106.22832
35.9 | 1.79452 | 8542.87893 | 0.00501 | 106.56061
36 | 1.79942 | 8565.07197 | 0.00503 | 106.83744
36.1 | 1.80457 | 8593.52276 | 0.00505 | 107.19232
36.2 | 1.80947 | 8616.79837 | 0.00507 | 107.48265
36.3 | 1.81461 | 8642.35237 | 0.00508 | 107.8014
36.4 | 1.81945 | 8664.29508 | 0.0051 | 108.07511
36.5 | 1.82454 | 8690.2447 | 0.00513 | 108.3988
36.6 | 1.82944 | 8713.48903 | 0.00514 | 108.68874
36.7 | 1.83464 | 8739.91549 | 0.00516 | 109.01837
36.8 | 1.83954 | 8764.13807 | 0.00517 | 109.32051
36.9 | 1.84463 | 8790.05045 | 0.00519 | 109.64373
37 | 1.84941 | 8815.0546 | 0.00521 | 109.95563
37.1 | 1.85455 | 8841.29256 | 0.00522 | 110.28291
37.2 | 1.85951 | 8866.34514 | 0.00524 | 110.5954
37.3 | 1.86465 | 8891.40591 | 0.00526 | 110.908
37.4 | 1.86944 | 8913.85078 | 0.00528 | 111.18797
37.5 | 1.87452 | 8940.11632 | 0.0053 | 111.5156
37.6 | 1.87942 | 8963.35319 | 0.00531 | 111.80545
37.7 | 1.88456 | 8990.01285 | 0.00533 | 112.13799
37.8 | 1.88953 | 9016.10628 | 0.00534 | 112.46347
37.9 | 1.89455 | 9040.31917 | 0.00537 | 112.76549
38 | 1.89945 | 9065.95588 | 0.00538 | 113.08527
38.1 | 1.90453 | 9090.90713 | 0.00539 | 113.39651
38.2 | 1.9095 | 9116.19812 | 0.00542 | 113.71198
38.3 | 1.91452 | 9139.26959 | 0.00543 | 113.99976
38.4 | 1.91948 | 9165.5083 | 0.00545 | 114.32705
38.5 | 1.92444 | 9189.32185 | 0.00547 | 114.62409
38.6 | 1.92953 | 9217.15572 | 0.00549 | 114.97128
38.7 | 1.93449 | 9239.5559 | 0.00551 | 115.25069
38.8 | 1.93957 | 9265.56662 | 0.00552 | 115.57514
38.9 | 1.94441 | 9289.30864 | 0.00554 | 115.87129
39 | 1.94956 | 9315.70083 | 0.00556 | 116.2005
39.1 | 1.95446 | 9339.12694 | 0.00557 | 116.4927
39.2 | 1.9596 | 9365.43494 | 0.0056 | 116.82086
39.3 | 1.96444 | 9389.11214 | 0.00561 | 117.1162
39.4 | 1.96959 | 9416.40139 | 0.00563 | 117.4566
39.5 | 1.97437 | 9439.78876 | 0.00565 | 117.74832
39.6 | 1.97957 | 9465.60726 | 0.00566 | 118.07037
39.7 | 1.98447 | 9490.06304 | 0.00568 | 118.37542
39.8 | 1.9895 | 9512.90727 | 0.0057 | 118.66037
39.9 | 1.9944 | 9537.20734 | 0.00572 | 118.96348
40 | 1.99954 | 9562.24725 | 0.00573 | 119.27582
40.1 | 2.0045 | 9587.05321 | 0.00576 | 119.58524
40.2 | 2.00958 | 9612.22053 | 0.00577 | 119.89917
40.3 | 2.01449 | 9638.17313 | 0.00579 | 120.22289
40.4 | 2.01945 | 9661.8481 | 0.00581 | 120.51821
40.5 | 2.02453 | 9688.24625 | 0.00583 | 120.84749
40.6 | 2.02955 | 9713.08872 | 0.00584 | 121.15736
40.7 | 2.03458 | 9738.67923 | 0.00587 | 121.47657
40.8 | 2.03948 | 9762.41603 | 0.00588 | 121.77265
40.9 | 2.04456 | 9789.20162 | 0.0059 | 122.10676
41 | 2.04946 | 9812.79165 | 0.00591 | 122.40102
41.1 | 2.05467 | 9839.93188 | 0.00594 | 122.73955
41.2 | 2.05951 | 9862.7761 | 0.00595 | 123.0245
41.3 | 2.06459 | 9889.82245 | 0.00597 | 123.36187
41.4 | 2.06949 | 9913.47358 | 0.00599 | 123.65689
41.5 | 2.07464 | 9940.23159 | 0.00601 | 123.99065
41.6 | 2.07948 | 9963.7799 | 0.00603 | 124.28439
41.7 | 2.08462 | 9990.22648 | 0.00605 | 124.61427
41.8 | 2.0894 | 10013.79415 | 0.00606 | 124.90825
41.9 | 2.09461 | 10041.72042 | 0.00609 | 125.25659
42 | 2.09945 | 10065.22104 | 0.0061 | 125.54973
42.1 | 2.10465 | 10090.50161 | 0.00612 | 125.86507
42.2 | 2.10943 | 10114.76889 | 0.00614 | 126.16777
42.3 | 2.11457 | 10140.49649 | 0.00616 | 126.48868
42.4 | 2.11948 | 10164.95302 | 0.00618 | 126.79374
42.5 | 2.12456 | 10190.73427 | 0.00619 | 127.11533
42.6 | 2.12946 | 10214.41594 | 0.00622 | 127.41073
42.7 | 2.13448 | 10239.86712 | 0.00623 | 127.72819
42.8 | 2.13939 | 10267.12283 | 0.00625 | 128.06817
42.9 | 2.14447 | 10291.27091 | 0.00627 | 128.36939
43 | 2.14949 | 10318.27405 | 0.00628 | 128.70621
43.1 | 2.15451 | 10340.35161 | 0.00631 | 128.9816
43.2 | 2.15948 | 10367.13719 | 0.00633 | 129.31571
43.3 | 2.1645 | 10390.34352 | 0.00634 | 129.60518
43.4 | 2.16958 | 10416.45259 | 0.00637 | 129.93085
43.5 | 2.17448 | 10438.68586 | 0.00638 | 130.20818
43.6 | 2.17957 | 10465.3433 | 0.0064 | 130.5407
43.7 | 2.18441 | 10488.04522 | 0.00641 | 130.82387
43.8 | 2.18961 | 10515.25399 | 0.00644 | 131.16326
43.9 | 2.19439 | 10537.40755 | 0.00645 | 131.4396
44 | 2.19966 | 10564.55523 | 0.00647 | 131.77823
44.1 | 2.20444 | 10586.67973 | 0.00649 | 132.0542
44.2 | 2.20952 | 10614.39738 | 0.00651 | 132.39994
44.3 | 2.21442 | 10638.63486 | 0.00653 | 132.70227
44.4 | 2.21957 | 10664.88698 | 0.00655 | 133.02973
44.5 | 2.22447 | 10689.56256 | 0.00656 | 133.33752
44.6 | 2.22955 | 10714.0854 | 0.00659 | 133.64341
44.7 | 2.23445 | 10740.02832 | 0.0066 | 133.96701
44.8 | 2.23953 | 10765.03322 | 0.00662 | 134.27892
44.9 | 2.24456 | 10790.82862 | 0.00664 | 134.60068
45 | 2.24958 | 10814.81054 | 0.00666 | 134.89982
45.1 | 2.25448 | 10840.26545 | 0.00668 | 135.21733
45.2 | 2.2595 | 10865.08185 | 0.00669 | 135.52688
45.3 | 2.26453 | 10892.69593 | 0.00672 | 135.87133
45.4 | 2.26955 | 10915.87245 | 0.00673 | 136.16043
45.5 | 2.27463 | 10942.80854 | 0.00675 | 136.49642
45.6 | 2.27953 | 10965.35102 | 0.00677 | 136.7776
45.7 | 2.28462 | 10992.4227 | 0.00679 | 137.11528
45.8 | 2.28952 | 11015.27438 | 0.00681 | 137.40033
45.9 | 2.29466 | 11043.0114 | 0.00683 | 137.74631
46 | 2.29956 | 11066.11341 | 0.00684 | 138.03447
46.1 | 2.30459 | 11093.72452 | 0.00687 | 138.37889
46.2 | 2.30949 | 11118.25034 | 0.00688 | 138.68481
46.3 | 2.31463 | 11143.37891 | 0.0069 | 138.99826
46.4 | 2.31947 | 11167.2923 | 0.00692 | 139.29654
46.5 | 2.32462 | 11193.58689 | 0.00694 | 139.62453
46.6 | 2.32946 | 11217.98828 | 0.00697 | 139.9289
46.7 | 2.3346 | 11245.58151 | 0.00698 | 140.27309
46.8 | 2.3395 | 11268.87277 | 0.007 | 140.56362
46.9 | 2.34459 | 11295.19269 | 0.00702 | 140.89192
47 | 2.34943 | 11318.7097 | 0.00704 | 141.18526
47.1 | 2.35457 | 11345.35521 | 0.00706 | 141.51763
47.2 | 2.35947 | 11370.38693 | 0.00708 | 141.82987
47.3 | 2.36461 | 11395.27857 | 0.0071 | 142.14036
47.4 | 2.36946 | 11418.46478 | 0.00711 | 142.42957
47.5 | 2.37448 | 11442.64564 | 0.00714 | 142.73119
47.6 | 2.37944 | 11468.97078 | 0.00716 | 143.05956
47.7 | 2.38458 | 11495.3123 | 0.00717 | 143.38814
47.8 | 2.38955 | 11521.06002 | 0.0072 | 143.70931
47.9 | 2.39457 | 11544.44665 | 0.00721 | 144.00102
48 | 2.39953 | 11570.32549 | 0.00723 | 144.32382
48.1 | 2.40443 | 11592.55728 | 0.00725 | 144.60113
48.2 | 2.40958 | 11620.43288 | 0.00727 | 144.94884
48.3 | 2.41448 | 11642.84647 | 0.00729 | 145.22842
48.4 | 2.41956 | 11669.49421 | 0.00731 | 145.56082
48.5 | 2.4244 | 11693.26231 | 0.00733 | 145.85729
48.6 | 2.42955 | 11719.33562 | 0.00735 | 146.18252
48.7 | 2.43445 | 11744.03131 | 0.00736 | 146.49056
48.8 | 2.43965 | 11770.17316 | 0.00739 | 146.81665
48.9 | 2.44443 | 11792.7365 | 0.0074 | 147.09809
49 | 2.44958 | 11818.44324 | 0.00743 | 147.41875
49.1 | 2.45442 | 11841.73226 | 0.00744 | 147.70925
49.2 | 2.45962 | 11868.3137 | 0.00746 | 148.04081
49.3 | 2.46452 | 11894.67683 | 0.00748 | 148.36966
49.4 | 2.46949 | 11919.31143 | 0.0075 | 148.67694
49.5 | 2.47445 | 11944.49887 | 0.00752 | 148.99112
49.6 | 2.47953 | 11969.30781 | 0.00754 | 149.30058
49.7 | 2.48449 | 11994.16965 | 0.00756 | 149.61069
49.8 | 2.48957 | 12017.62259 | 0.00758 | 149.90324
49.9 | 2.49448 | 12043.51187 | 0.0076 | 150.22617
50 | 2.49956 | 12068.82596 | 0.00762 | 150.54193
50.1 | 2.50452 | 12094.92832 | 0.00764 | 150.86752
50.2 | 2.50954 | 12119.59869 | 0.00766 | 151.17525
50.3 | 2.51457 | 12144.95376 | 0.00768 | 151.49152
50.4 | 2.51953 | 12168.6317 | 0.00769 | 151.78687
50.5 | 2.52455 | 12195.41654 | 0.00772 | 152.12097
50.6 | 2.52951 | 12218.35166 | 0.00773 | 152.40705
50.7 | 2.5346 | 12245.4986 | 0.00775 | 152.74568
50.8 | 2.5395 | 12267.39511 | 0.00777 | 153.0188
50.9 | 2.54458 | 12294.80356 | 0.00779 | 153.36069
51 | 2.54948 | 12319.42624 | 0.00782 | 153.66782
51.1 | 2.55463 | 12345.59119 | 0.00783 | 153.99419
51.2 | 2.55947 | 12369.88008 | 0.00786 | 154.29716
51.3 | 2.56461 | 12395.58533 | 0.00787 | 154.6178
51.4 | 2.56939 | 12418.57633 | 0.00789 | 154.90458
51.5 | 2.5746 | 12445.33435 | 0.00791 | 155.23835
51.6 | 2.57944 | 12470.375 | 0.00793 | 155.5507
51.7 | 2.58458 | 12496.62042 | 0.00795 | 155.87807
51.8 | 2.58942 | 12522.66616 | 0.00797 | 156.20296
51.9 | 2.59451 | 12546.97591 | 0.00799 | 156.50619
52 | 2.59947 | 12572.78621 | 0.00801 | 156.82814
52.1 | 2.60461 | 12596.54313 | 0.00803 | 157.12447
52.2 | 2.60951 | 12620.74709 | 0.00805 | 157.42638
52.3 | 2.61453 | 12644.63514 | 0.00807 | 157.72435
52.4 | 2.6195 | 12670.91483 | 0.00809 | 158.05216
52.5 | 2.62452 | 12694.2426 | 0.00811 | 158.34314
52.6 | 2.62954 | 12721.04084 | 0.00813 | 158.67741
52.7 | 2.6345 | 12744.78585 | 0.00815 | 158.97359
52.8 | 2.63953 | 12772.46475 | 0.00817 | 159.31885
52.9 | 2.64443 | 12795.54963 | 0.00818 | 159.6068
53 | 2.64951 | 12820.96952 | 0.00821 | 159.92388
53.1 | 2.65441 | 12844.20192 | 0.00822 | 160.21367
53.2 | 2.65956 | 12870.53674 | 0.00825 | 160.54216
53.3 | 2.6644 | 12894.69749 | 0.00826 | 160.84353
53.4 | 2.6696 | 12921.05615 | 0.00829 | 161.17232
53.5 | 2.67444 | 12945.45382 | 0.00831 | 161.47665
53.6 | 2.67959 | 12971.358 | 0.00832 | 161.79977
53.7 | 2.68443 | 12996.96565 | 0.00835 | 162.11919
53.8 | 2.68951 | 13022.06218 | 0.00836 | 162.43223
53.9 | 2.69441 | 13046.77129 | 0.00839 | 162.74045
54 | 2.69956 | 13072.63821 | 0.00841 | 163.0631
54.1 | 2.70446 | 13096.75276 | 0.00843 | 163.36389
54.2 | 2.70954 | 13123.74324 | 0.00845 | 163.70056
54.3 | 2.71444 | 13149.11842 | 0.00847 | 164.01708
54.4 | 2.71958 | 13173.83647 | 0.00849 | 164.32541
54.5 | 2.72455 | 13198.99112 | 0.00851 | 164.63918
54.6 | 2.72957 | 13222.66161 | 0.00853 | 164.93443
54.7 | 2.73447 | 13248.22754 | 0.00855 | 165.25333
54.8 | 2.73955 | 13273.47457 | 0.00857 | 165.56826
54.9 | 2.74452 | 13299.31021 | 0.00859 | 165.89052
55 | 2.74954 | 13323.73768 | 0.00861 | 166.19522
55.1 | 2.7545 | 13350.53593 | 0.00863 | 166.52949
55.2 | 2.75946 | 13374.4508 | 0.00865 | 166.82779
55.3 | 2.76455 | 13402.98802 | 0.00867 | 167.18376
55.4 | 2.76951 | 13425.28015 | 0.00869 | 167.46182
55.5 | 2.77465 | 13451.78783 | 0.0087 | 167.79247
55.6 | 2.77949 | 13474.59108 | 0.00873 | 168.07691
55.7 | 2.78458 | 13501.79166 | 0.00875 | 168.4162
55.8 | 2.78942 | 13524.67239 | 0.00876 | 168.7016
55.9 | 2.79462 | 13552.24997 | 0.00879 | 169.04559
56 | 2.7994 | 13575.2961 | 0.00881 | 169.33306
56.1 | 2.80461 | 13602.42814 | 0.00883 | 169.6715
56.2 | 2.80939 | 13625.91386 | 0.00884 | 169.96445
56.3 | 2.81459 | 13652.17417 | 0.00887 | 170.29201
56.4 | 2.81949 | 13676.96524 | 0.00889 | 170.60124
56.5 | 2.82464 | 13701.87402 | 0.0089 | 170.91195
56.6 | 2.82942 | 13726.35961 | 0.00893 | 171.21737
56.7 | 2.8345 | 13751.72138 | 0.00895 | 171.53372
56.8 | 2.8394 | 13777.84759 | 0.00897 | 171.85961
56.9 | 2.84454 | 13801.72223 | 0.00899 | 172.15741
57 | 2.84945 | 13827.96913 | 0.00901 | 172.48481
57.1 | 2.85441 | 13850.97951 | 0.00903 | 172.77183
57.2 | 2.85949 | 13878.56007 | 0.00905 | 173.11586
57.3 | 2.86445 | 13901.93999 | 0.00907 | 173.40749
57.4 | 2.86954 | 13929.15398 | 0.00909 | 173.74695
57.5 | 2.87444 | 13952.88259 | 0.00911 | 174.04293
57.6 | 2.87958 | 13980.86548 | 0.00913 | 174.39198
57.7 | 2.88442 | 14004.004 | 0.00915 | 174.6806
57.8 | 2.88963 | 14030.49082 | 0.00917 | 175.01099
57.9 | 2.89447 | 14053.51162 | 0.00919 | 175.29814
58 | 2.89955 | 14079.11628 | 0.00922 | 175.61752
58.1 | 2.90439 | 14103.78218 | 0.00924 | 175.9252
58.2 | 2.9096 | 14129.83686 | 0.00926 | 176.25019
58.3 | 2.91444 | 14155.03621 | 0.00927 | 176.56452
58.4 | 2.91958 | 14181.52303 | 0.0093 | 176.89491
58.5 | 2.92442 | 14205.78063 | 0.00932 | 177.19749
58.6 | 2.92957 | 14232.69957 | 0.00934 | 177.53326
58.7 | 2.93447 | 14256.83498 | 0.00936 | 177.83432
58.8 | 2.93961 | 14282.87774 | 0.00938 | 178.15917
58.9 | 2.94451 | 14307.18601 | 0.00941 | 178.46238
59 | 2.94953 | 14332.46136 | 0.00942 | 178.77765
59.1 | 2.9545 | 14358.45047 | 0.00944 | 179.10183
59.2 | 2.95964 | 14384.45896 | 0.00946 | 179.42625
59.3 | 2.96448 | 14407.97895 | 0.00948 | 179.71963
59.4 | 2.96956 | 14432.32298 | 0.0095 | 180.02329
59.5 | 2.97447 | 14458.5669 | 0.00952 | 180.35064
59.6 | 2.97955 | 14483.16574 | 0.00954 | 180.65748
59.7 | 2.98457 | 14508.98647 | 0.00956 | 180.97956
59.8 | 2.98959 | 14531.4604 | 0.00959 | 181.25989
59.9 | 2.9945 | 14557.65069 | 0.00961 | 181.58658
60 | 2.99946 | 14582.00812 | 0.00962 | 181.8904
60.1 | 3.00454 | 14609.92694 | 0.00965 | 182.23865
60.2 | 3.0095 | 14633.36349 | 0.00967 | 182.53099
60.3 | 3.01459 | 14658.91004 | 0.00969 | 182.84965
60.4 | 3.01943 | 14681.6209 | 0.00971 | 183.13294
60.5 | 3.02457 | 14708.33868 | 0.00973 | 183.4662
60.6 | 3.02935 | 14732.81384 | 0.00975 | 183.7715
60.7 | 3.03462 | 14759.53013 | 0.00977 | 184.10475
60.8 | 3.0394 | 14784.06787 | 0.00979 | 184.41082
60.9 | 3.0446 | 14810.77671 | 0.00981 | 184.74398
61 | 3.04938 | 14833.72152 | 0.00983 | 185.03018
61.1 | 3.05459 | 14859.69871 | 0.00985 | 185.35421
61.2 | 3.05949 | 14884.02039 | 0.00987 | 185.65759
61.3 | 3.06457 | 14908.17666 | 0.00989 | 185.95891
61.4 | 3.06941 | 14932.65927 | 0.00991 | 186.26429
61.5 | 3.0745 | 14957.81541 | 0.00994 | 186.57808
61.6 | 3.07946 | 14982.57369 | 0.00996 | 186.88691
61.7 | 3.08454 | 15008.8042 | 0.00997 | 187.21409
61.8 | 3.08944 | 15033.3181 | 0.01 | 187.51987
61.9 | 3.09446 | 15056.82021 | 0.01002 | 187.81303
62 | 3.09949 | 15083.83155 | 0.01004 | 188.14996
62.1 | 3.10451 | 15106.0611 | 0.01006 | 188.42724
62.2 | 3.10959 | 15131.70898 | 0.01008 | 188.74716
62.3 | 3.11443 | 15155.71624 | 0.0101 | 189.04662
62.4 | 3.11958 | 15183.83175 | 0.01012 | 189.39732
62.5 | 3.12448 | 15208.03869 | 0.01014 | 189.69927
62.6 | 3.12962 | 15234.64769 | 0.01016 | 190.03118
62.7 | 3.13446 | 15257.79068 | 0.01018 | 190.31986
62.8 | 3.13955 | 15283.67251 | 0.0102 | 190.6427
62.9 | 3.14439 | 15306.99581 | 0.01022 | 190.93362
63 | 3.14959 | 15333.4111 | 0.01025 | 191.26312
63.1 | 3.15449 | 15357.19186 | 0.01027 | 191.55975
63.2 | 3.15964 | 15383.94839 | 0.01029 | 191.8935
63.3 | 3.16442 | 15407.08244 | 0.01031 | 192.18207
63.4 | 3.16956 | 15433.86579 | 0.01033 | 192.51615
63.5 | 3.17446 | 15458.31412 | 0.01035 | 192.82111
63.6 | 3.17961 | 15483.93071 | 0.01037 | 193.14064
63.7 | 3.18439 | 15507.5416 | 0.01039 | 193.43515
63.8 | 3.18947 | 15533.56647 | 0.01041 | 193.75978
63.9 | 3.19443 | 15559.31419 | 0.01043 | 194.08095
64 | 3.19958 | 15584.75047 | 0.01045 | 194.39823
64.1 | 3.20448 | 15610.31193 | 0.01048 | 194.71707
64.2 | 3.20956 | 15634.94802 | 0.0105 | 195.02437
64.3 | 3.21446 | 15660.23678 | 0.01052 | 195.33982
64.4 | 3.21954 | 15683.9028 | 0.01054 | 195.63502
64.5 | 3.22451 | 15709.53429 | 0.01056 | 195.95473
64.6 | 3.22953 | 15732.69218 | 0.01058 | 196.2436
64.7 | 3.23449 | 15759.34887 | 0.0106 | 196.5761
64.8 | 3.23939 | 15781.54266 | 0.01062 | 196.85294
64.9 | 3.24454 | 15809.85487 | 0.01064 | 197.20609
65 | 3.24944 | 15832.52996 | 0.01066 | 197.48894
65.1 | 3.25458 | 15858.21956 | 0.01069 | 197.80938
65.2 | 3.25942 | 15881.88559 | 0.01071 | 198.10458
65.3 | 3.26457 | 15908.32025 | 0.01073 | 198.43431
65.4 | 3.26941 | 15930.26668 | 0.01075 | 198.70807
65.5 | 3.27461 | 15955.53905 | 0.01077 | 199.0233
65.6 | 3.27939 | 15978.95026 | 0.01079 | 199.31533
65.7 | 3.28448 | 16005.58013 | 0.01081 | 199.6475
65.8 | 3.28932 | 16030.25347 | 0.01083 | 199.95526
65.9 | 3.29452 | 16055.13543 | 0.01085 | 200.26563
66 | 3.29942 | 16080.95914 | 0.01087 | 200.58775
66.1 | 3.30451 | 16104.74288 | 0.01089 | 200.88442
66.2 | 3.30935 | 16130.34904 | 0.01091 | 201.20382
66.3 | 3.31449 | 16154.7035 | 0.01094 | 201.50761
66.4 | 3.31951 | 16181.00405 | 0.01096 | 201.83567
66.5 | 3.32459 | 16204.64176 | 0.01098 | 202.13052
66.6 | 3.3295 | 16229.98714 | 0.011 | 202.44666
66.7 | 3.33446 | 16253.86775 | 0.01102 | 202.74454
66.8 | 3.33954 | 16281.03554 | 0.01104 | 203.08342
66.9 | 3.3445 | 16303.66296 | 0.01106 | 203.36567
67 | 3.34959 | 16329.20057 | 0.01108 | 203.68421
67.1 | 3.35449 | 16353.33002 | 0.0111 | 203.9852
67.2 | 3.35957 | 16379.92263 | 0.01113 | 204.3169
67.3 | 3.36447 | 16403.72723 | 0.01115 | 204.61383
67.4 | 3.36962 | 16432.24359 | 0.01117 | 204.96953
67.5 | 3.37446 | 16456.0318 | 0.01119 | 205.26626
67.6 | 3.37954 | 16481.98515 | 0.01121 | 205.58999
67.7 | 3.38444 | 16505.90301 | 0.01123 | 205.88833
67.8 | 3.38959 | 16531.84742 | 0.01126 | 206.21195
67.9 | 3.39449 | 16555.34059 | 0.01128 | 206.505
68 | 3.39963 | 16581.80952 | 0.01129 | 206.83516
68.1 | 3.40441 | 16604.58595 | 0.01132 | 207.11927
68.2 | 3.40956 | 16632.27081 | 0.01135 | 207.4646
68.3 | 3.41446 | 16656.73107 | 0.01136 | 207.76971
68.4 | 3.41966 | 16683.22831 | 0.01139 | 208.10022
68.5 | 3.4245 | 16706.67827 | 0.01141 | 208.39273
68.6 | 3.42953 | 16732.5303 | 0.01142 | 208.7152
68.7 | 3.43443 | 16756.51819 | 0.01145 | 209.01441
68.8 | 3.43957 | 16781.62664 | 0.01147 | 209.32761
68.9 | 3.44447 | 16805.70841 | 0.01149 | 209.62799
69 | 3.44955 | 16831.22069 | 0.01151 | 209.94622
69.1 | 3.45446 | 16857.22321 | 0.01153 | 210.27057
69.2 | 3.45954 | 16880.43773 | 0.01155 | 210.56014
69.3 | 3.46456 | 16908.06746 | 0.01158 | 210.90478
69.4 | 3.46946 | 16930.15248 | 0.0116 | 211.18026
69.5 | 3.47449 | 16956.97457 | 0.01162 | 211.51483
69.6 | 3.47945 | 16980.54373 | 0.01164 | 211.80882
69.7 | 3.48459 | 17006.27506 | 0.01167 | 212.12978
69.8 | 3.48949 | 17029.46424 | 0.01168 | 212.41904
69.9 | 3.49458 | 17055.43995 | 0.01171 | 212.74305
70 | 3.49936 | 17078.97037 | 0.01172 | 213.03656
70.1 | 3.50462 | 17106.03684 | 0.01175 | 213.37417
70.2 | 3.5094 | 17127.88194 | 0.01177 | 213.64666
70.3 | 3.51461 | 17154.61165 | 0.01179 | 213.98008
70.4 | 3.51939 | 17176.78457 | 0.01181 | 214.25665
70.5 | 3.52453 | 17202.56954 | 0.01183 | 214.57829
70.6 | 3.52943 | 17228.70171 | 0.01185 | 214.90425
70.7 | 3.53464 | 17254.12607 | 0.01187 | 215.22138
70.8 | 3.53954 | 17279.91253 | 0.01189 | 215.54303
70.9 | 3.5445 | 17304.11649 | 0.01192 | 215.84494
71 | 3.5494 | 17330.046 | 0.01194 | 216.16838
71.1 | 3.55455 | 17353.95491 | 0.01196 | 216.46661
71.2 | 3.55957 | 17380.60415 | 0.01198 | 216.79902
71.3 | 3.56459 | 17403.1958 | 0.012 | 217.08082
71.4 | 3.56943 | 17427.77675 | 0.01202 | 217.38743
71.5 | 3.57451 | 17452.83306 | 0.01204 | 217.69998
71.6 | 3.57954 | 17480.28398 | 0.01207 | 218.04239
71.7 | 3.58456 | 17504.32104 | 0.01209 | 218.34222
71.8 | 3.58958 | 17530.936 | 0.01211 | 218.6742
71.9 | 3.59448 | 17551.88555 | 0.01213 | 218.93552
72 | 3.59963 | 17579.41842 | 0.01215 | 219.27896
72.1 | 3.60453 | 17601.72844 | 0.01217 | 219.55724
72.2 | 3.60961 | 17627.83378 | 0.0122 | 219.88287
72.3 | 3.61451 | 17650.69216 | 0.01222 | 220.168
72.4 | 3.6196 | 17677.21623 | 0.01224 | 220.49885
72.5 | 3.62444 | 17699.84215 | 0.01226 | 220.78107
72.6 | 3.62964 | 17727.39291 | 0.01228 | 221.12473
72.7 | 3.63448 | 17751.0038 | 0.0123 | 221.41925
72.8 | 3.63957 | 17775.68758 | 0.01233 | 221.72714
72.9 | 3.64441 | 17798.93488 | 0.01235 | 222.01712
73 | 3.64961 | 17825.95813 | 0.01237 | 222.3542
73.1 | 3.65457 | 17850.2202 | 0.01239 | 222.65683
73.2 | 3.65966 | 17875.22584 | 0.01241 | 222.96874
73.3 | 3.66438 | 17899.14817 | 0.01244 | 223.26714
73.4 | 3.66952 | 17924.56955 | 0.01246 | 223.58424
73.5 | 3.67448 | 17949.00894 | 0.01248 | 223.88909
73.6 | 3.67962 | 17972.62281 | 0.0125 | 224.18364
73.7 | 3.68453 | 17997.02048 | 0.01253 | 224.48796
73.8 | 3.68949 | 18019.29772 | 0.01255 | 224.76584
73.9 | 3.69451 | 18044.93368 | 0.01257 | 225.08561
74 | 3.69953 | 18069.95273 | 0.01259 | 225.39769
74.1 | 3.70456 | 18096.29351 | 0.01261 | 225.72626
74.2 | 3.70952 | 18118.50071 | 0.01263 | 226.00326
74.3 | 3.71448 | 18143.49443 | 0.01266 | 226.31502
74.4 | 3.71938 | 18166.01753 | 0.01267 | 226.59597
74.5 | 3.72459 | 18193.44163 | 0.0127 | 226.93805
74.6 | 3.72949 | 18215.58177 | 0.01272 | 227.21421
74.7 | 3.73457 | 18241.37121 | 0.01274 | 227.5359
74.8 | 3.73941 | 18264.35775 | 0.01276 | 227.82263
74.9 | 3.74456 | 18291.06659 | 0.01278 | 228.15578
75 | 3.7494 | 18314.91888 | 0.01281 | 228.45331
75.1 | 3.7546 | 18340.69043 | 0.01282 | 228.77477
75.2 | 3.75938 | 18363.08241 | 0.01285 | 229.05408
75.3 | 3.76453 | 18388.4576 | 0.01287 | 229.3706
75.4 | 3.76943 | 18412.82398 | 0.01289 | 229.67454
75.5 | 3.77457 | 18437.06816 | 0.01291 | 229.97695
75.6 | 3.77953 | 18462.44931 | 0.01293 | 230.29355
75.7 | 3.7845 | 18485.02159 | 0.01295 | 230.5751
75.8 | 3.7894 | 18510.47873 | 0.01297 | 230.89265
75.9 | 3.79454 | 18534.89429 | 0.01299 | 231.1972
76 | 3.7995 | 18560.1607 | 0.01302 | 231.51236
76.1 | 3.80458 | 18582.55565 | 0.01304 | 231.79171
76.2 | 3.80949 | 18608.0277 | 0.01306 | 232.10943
76.3 | 3.81451 | 18632.68167 | 0.01309 | 232.41696
76.4 | 3.81959 | 18657.41163 | 0.01311 | 232.72543
76.5 | 3.82455 | 18680.88245 | 0.01313 | 233.0182
76.6 | 3.82958 | 18706.58845 | 0.01315 | 233.33884
76.7 | 3.83448 | 18729.10857 | 0.01317 | 233.61975
76.8 | 3.83956 | 18755.79357 | 0.01319 | 233.95261
76.9 | 3.84452 | 18778.75626 | 0.01321 | 234.23904
77 | 3.84961 | 18803.52795 | 0.01324 | 234.54803
77.1 | 3.85439 | 18825.04672 | 0.01325 | 234.81645
77.2 | 3.85959 | 18852.08786 | 0.01328 | 235.15375
77.3 | 3.86443 | 18874.25631 | 0.0133 | 235.43027
77.4 | 3.86964 | 18900.92343 | 0.01332 | 235.7629
77.5 | 3.87448 | 18923.57469 | 0.01334 | 236.04545
77.6 | 3.87956 | 18949.58764 | 0.01336 | 236.36992
77.7 | 3.8844 | 18972.50861 | 0.01339 | 236.65583
77.8 | 3.88961 | 18997.85995 | 0.01341 | 236.97205
77.9 | 3.89445 | 19021.00593 | 0.01343 | 237.26077
78 | 3.89959 | 19044.17872 | 0.01345 | 237.54982
78.1 | 3.90437 | 19068.84164 | 0.01348 | 237.85745
78.2 | 3.90946 | 19092.58515 | 0.0135 | 238.15362
78.3 | 3.91448 | 19118.27177 | 0.01352 | 238.47402
78.4 | 3.91956 | 19142.48466 | 0.01354 | 238.77605
78.5 | 3.92452 | 19167.66912 | 0.01356 | 239.09019
78.6 | 3.92948 | 19190.602 | 0.01358 | 239.37624
78.7 | 3.93445 | 19216.00848 | 0.01361 | 239.69316
78.8 | 3.93947 | 19237.83571 | 0.01363 | 239.96542
78.9 | 3.94455 | 19263.48507 | 0.01365 | 240.28536
79 | 3.94945 | 19283.94884 | 0.01367 | 240.54062
79.1 | 3.95448 | 19309.36873 | 0.01369 | 240.8577
79.2 | 3.95938 | 19331.51335 | 0.01371 | 241.13392
79.3 | 3.96458 | 19357.17762 | 0.01374 | 241.45404
79.4 | 3.96948 | 19379.66049 | 0.01376 | 241.73449
79.5 | 3.97457 | 19403.90319 | 0.01378 | 242.03688
79.6 | 3.97941 | 19426.018 | 0.0138 | 242.31273
79.7 | 3.98455 | 19451.38276 | 0.01383 | 242.62912
79.8 | 3.98945 | 19474.37078 | 0.01385 | 242.91587
79.9 | 3.9946 | 19498.54046 | 0.01387 | 243.21735
80 | 3.99944 | 19521.74306 | 0.01389 | 243.50677
80.1 | 4.00446 | 19546.51028 | 0.01391 | 243.81571
80.2 | 4.00942 | 19570.58907 | 0.01393 | 244.11606
80.3 | 4.01457 | 19594.3296 | 0.01395 | 244.41219
80.4 | 4.01947 | 19617.13284 | 0.01397 | 244.69663
80.5 | 4.02449 | 19640.39505 | 0.014 | 244.98679
80.6 | 4.02945 | 19665.35002 | 0.01402 | 245.29807
80.7 | 4.03454 | 19689.29172 | 0.01404 | 245.59671
80.8 | 4.03956 | 19713.41521 | 0.01406 | 245.89762
80.9 | 4.04452 | 19737.52528 | 0.01408 | 246.19836
81 | 4.04948 | 19761.86782 | 0.01411 | 246.502
81.1 | 4.05456 | 19786.03005 | 0.01413 | 246.80339
81.2 | 4.05953 | 19810.78535 | 0.01415 | 247.11217
81.3 | 4.06461 | 19832.81225 | 0.01417 | 247.38693
81.4 | 4.06957 | 19857.76871 | 0.01419 | 247.69823
81.5 | 4.07441 | 19879.05055 | 0.01421 | 247.96369
81.6 | 4.07956 | 19904.60604 | 0.01424 | 248.28246
81.7 | 4.08452 | 19927.17236 | 0.01426 | 248.56394
81.8 | 4.08966 | 19952.65633 | 0.01428 | 248.88182
81.9 | 4.09438 | 19975.1094 | 0.0143 | 249.16189
82 | 4.09953 | 20000.81837 | 0.01433 | 249.48257
82.1 | 4.10443 | 20023.90921 | 0.01435 | 249.7706
82.2 | 4.10969 | 20048.92975 | 0.01437 | 250.0827
82.3 | 4.11441 | 20069.85247 | 0.01439 | 250.34368
82.4 | 4.11956 | 20094.53326 | 0.01442 | 250.65154
82.5 | 4.1244 | 20117.63602 | 0.01443 | 250.93971
82.6 | 4.12954 | 20142.60292 | 0.01446 | 251.25114
82.7 | 4.1345 | 20163.74767 | 0.01448 | 251.51489
82.8 | 4.13959 | 20187.8354 | 0.0145 | 251.81535
82.9 | 4.14443 | 20210.01875 | 0.01452 | 252.09206
83 | 4.14951 | 20232.8667 | 0.01454 | 252.37706
83.1 | 4.15447 | 20256.16318 | 0.01457 | 252.66765
83.2 | 4.15961 | 20278.17816 | 0.01459 | 252.94225
83.3 | 4.16446 | 20299.70735 | 0.01461 | 253.2108
83.4 | 4.16942 | 20318.17287 | 0.01463 | 253.44113
83.5 | 4.1745 | 20343.73283 | 0.01465 | 253.75996
83.6 | 4.17952 | 20343.25898 | 0.01467 | 253.75405
83.61 | 4.18006 | 19744.87007
83.612 | 4.18024 | 19103.54048
83.614 | 4.18054 | 18282.11099
83.616 | 4.18084 | 17337.13597
83.618 | 4.18108 | 16293.56146
83.62 | 4.1815 | 15182.49512
83.622 | 4.1818 | 14038.11276
83.624 | 4.1821 | 12878.35985
83.626 | 4.18245 | 11714.66708

## G-10 GRP stats
Tensile strength | 262 | strain ult | stress ult | modulus
|  | 0.01467 | 253.75996 | 220

## 6061 Al data
Time (sec) | Extension (mm) | Load (N) | Tensile strain (mm/mm) | Tensile stress (MPa)
4.8 | 0.23946 | 220.21208 | 0 | 3.89315
4.9 | 0.24454 | 256.69592 | 0 | 4.53815
5 | 0.2495 | 296.2603 | 0 | 5.23761
5.1 | 0.25446 | 335.19473 | 0 | 5.92594
5.2 | 0.25955 | 379.7173 | 0 | 6.71306
5.3 | 0.26451 | 421.01387 | 1e-05 | 7.44314
5.4 | 0.26959 | 469.14495 | 1e-05 | 8.29406
5.5 | 0.27443 | 514.57947 | 1e-05 | 9.0973
5.6 | 0.27952 | 564.78791 | 2e-05 | 9.98494
5.7 | 0.28442 | 614.56752 | 2e-05 | 10.86499
5.8 | 0.28962 | 669.6682 | 3e-05 | 11.83912
5.9 | 0.2944 | 725.65111 | 4e-05 | 12.82885
6 | 0.29961 | 787.78621 | 5e-05 | 13.92734
6.1 | 0.30439 | 848.13852 | 5e-05 | 14.99432
6.2 | 0.30959 | 911.35344 | 6e-05 | 16.1119
6.3 | 0.31449 | 974.39047 | 7e-05 | 17.22634
6.4 | 0.31957 | 1040.24289 | 8e-05 | 18.39055
6.5 | 0.32442 | 1107.89798 | 9e-05 | 19.58663
6.6 | 0.3295 | 1180.94422 | 0.0001 | 20.87802
6.7 | 0.33446 | 1253.22659 | 0.00012 | 22.1559
6.8 | 0.33954 | 1327.49369 | 0.00013 | 23.46888
6.9 | 0.34445 | 1402.9339 | 0.00014 | 24.80259
7 | 0.34947 | 1478.11528 | 0.00015 | 26.13173
7.1 | 0.35449 | 1551.87538 | 0.00016 | 27.43574
7.2 | 0.35957 | 1621.45123 | 0.00018 | 28.66578
7.3 | 0.36448 | 1689.29715 | 0.00019 | 29.86523
7.4 | 0.3695 | 1761.58529 | 0.00021 | 31.14322
7.5 | 0.37446 | 1837.59611 | 0.00022 | 32.48703
7.6 | 0.37948 | 1907.23222 | 0.00023 | 33.71813
7.7 | 0.38457 | 1985.80828 | 0.00025 | 35.10728
7.8 | 0.38947 | 2057.20309 | 0.00026 | 36.36948
7.9 | 0.39455 | 2136.74437 | 0.00028 | 37.77569
8 | 0.39933 | 2207.0311 | 0.00029 | 39.0183
8.1 | 0.4046 | 2285.20781 | 0.00031 | 40.40039
8.2 | 0.40944 | 2357.46037 | 0.00032 | 41.67775
8.3 | 0.41458 | 2437.67258 | 0.00033 | 43.09583
8.4 | 0.41936 | 2507.28577 | 0.00035 | 44.32653
8.5 | 0.42457 | 2585.11007 | 0.00037 | 45.70239
8.6 | 0.42941 | 2656.72263 | 0.00038 | 46.96844
8.7 | 0.43461 | 2732.14523 | 0.00039 | 48.30184
8.8 | 0.43939 | 2804.50154 | 0.00041 | 49.58103
8.9 | 0.44448 | 2878.97903 | 0.00042 | 50.89773
9 | 0.44938 | 2952.1009 | 0.00043 | 52.19045
9.1 | 0.45452 | 3026.61471 | 0.00045 | 53.50779
9.2 | 0.45942 | 3099.68852 | 0.00046 | 54.79967
9.3 | 0.46444 | 3169.83834 | 0.00048 | 56.03985
9.4 | 0.46947 | 3245.09926 | 0.00049 | 57.3704
9.5 | 0.47449 | 3315.19172 | 0.0005 | 58.60957
9.6 | 0.47951 | 3387.61397 | 0.00052 | 59.88993
9.7 | 0.48447 | 3457.34097 | 0.00053 | 61.12264
9.8 | 0.48956 | 3530.34288 | 0.00055 | 62.41325
9.9 | 0.49446 | 3597.35675 | 0.00056 | 63.59799
10 | 0.49954 | 3671.11079 | 0.00057 | 64.9019
10.1 | 0.5045 | 3736.30561 | 0.00059 | 66.05448
10.2 | 0.50953 | 3808.06439 | 0.0006 | 67.32311
10.3 | 0.51437 | 3875.08385 | 0.00061 | 68.50795
10.4 | 0.51957 | 3945.6144 | 0.00063 | 69.75487
10.5 | 0.52447 | 4012.25835 | 0.00064 | 70.93307
10.6 | 0.52962 | 4084.13075 | 0.00066 | 72.20371
10.7 | 0.53446 | 4148.18153 | 0.00067 | 73.33607
10.8 | 0.5396 | 4217.79603 | 0.00068 | 74.56679
10.9 | 0.54444 | 4284.05441 | 0.0007 | 75.73818
11 | 0.54958 | 4352.62844 | 0.00071 | 76.95051
11.1 | 0.55443 | 4414.63105 | 0.00072 | 78.04666
11.2 | 0.55957 | 4484.39531 | 0.00074 | 79.28002
11.3 | 0.56441 | 4547.78858 | 0.00075 | 80.40076
11.4 | 0.56955 | 4614.09017 | 0.00076 | 81.57291
11.5 | 0.57452 | 4677.53746 | 0.00077 | 82.6946
11.6 | 0.5796 | 4739.63358 | 0.00079 | 83.7924
11.7 | 0.58444 | 4804.2573 | 0.0008 | 84.93489
11.8 | 0.58952 | 4867.56191 | 0.00081 | 86.05406
11.9 | 0.59443 | 4929.86813 | 0.00082 | 87.15558
12 | 0.59951 | 4988.34997 | 0.00083 | 88.18948
12.1 | 0.60441 | 5050.1179 | 0.00085 | 89.28148
12.2 | 0.60943 | 5111.18956 | 0.00086 | 90.36118
12.3 | 0.61446 | 5174.33025 | 0.00087 | 91.47745
12.4 | 0.61942 | 5228.74147 | 0.00088 | 92.43939
12.5 | 0.62456 | 5287.25982 | 0.00089 | 93.47394
12.6 | 0.62946 | 5338.49522 | 0.0009 | 94.37973
12.7 | 0.63455 | 5393.15343 | 0.00092 | 95.34604
12.8 | 0.63945 | 5442.2114 | 0.00093 | 96.21334
12.9 | 0.64459 | 5490.31831 | 0.00094 | 97.06383
13 | 0.64937 | 5534.48871 | 0.00094 | 97.84472
13.1 | 0.65458 | 5582.30467 | 0.00095 | 98.69006
13.2 | 0.65936 | 5625.22858 | 0.00096 | 99.44892
13.3 | 0.66462 | 5675.30803 | 0.00097 | 100.33428
13.4 | 0.66946 | 5719.79433 | 0.00098 | 101.12075
13.5 | 0.67455 | 5766.80973 | 0.00099 | 101.95194
13.6 | 0.67939 | 5809.06644 | 0.001 | 102.699
13.7 | 0.68453 | 5856.9584 | 0.00101 | 103.54569
13.8 | 0.68949 | 5901.95581 | 0.00102 | 104.3412
13.9 | 0.69457 | 5946.89772 | 0.00102 | 105.13574
14 | 0.69948 | 5990.65125 | 0.00103 | 105.90926
14.1 | 0.7045 | 6034.87119 | 0.00104 | 106.69103
14.2 | 0.70952 | 6077.56265 | 0.00105 | 107.44577
14.3 | 0.71454 | 6120.03505 | 0.00106 | 108.19665
14.4 | 0.71957 | 6163.36875 | 0.00107 | 108.96275
14.5 | 0.72453 | 6204.31677 | 0.00107 | 109.68667
14.6 | 0.72949 | 6249.09699 | 0.00109 | 110.47834
14.7 | 0.73451 | 6289.84794 | 0.00109 | 111.19878
14.8 | 0.7396 | 6337.2612 | 0.0011 | 112.03701
14.9 | 0.7445 | 6377.09424 | 0.00111 | 112.74122
15 | 0.74958 | 6422.15759 | 0.00112 | 113.5379
15.1 | 0.75448 | 6462.73866 | 0.00113 | 114.25533
15.2 | 0.75957 | 6508.56346 | 0.00113 | 115.06547
15.3 | 0.76453 | 6549.56624 | 0.00114 | 115.79037
15.4 | 0.76961 | 6595.48193 | 0.00115 | 116.60211
15.5 | 0.77445 | 6636.30813 | 0.00116 | 117.32388
15.6 | 0.7796 | 6681.65237 | 0.00117 | 118.12553
15.7 | 0.78444 | 6724.45223 | 0.00117 | 118.88219
15.8 | 0.78964 | 6769.94473 | 0.00118 | 119.68646
15.9 | 0.79442 | 6810.20617 | 0.00119 | 120.39824
16 | 0.79956 | 6856.177 | 0.00121 | 121.21096
16.1 | 0.80447 | 6898.74738 | 0.00121 | 121.96357
16.2 | 0.80955 | 6945.79482 | 0.00122 | 122.79533
16.3 | 0.81445 | 6986.93991 | 0.00123 | 123.52273
16.4 | 0.81953 | 7031.38486 | 0.00124 | 124.30848
16.5 | 0.82444 | 7075.16745 | 0.00124 | 125.08252
16.6 | 0.82958 | 7119.30022 | 0.00126 | 125.86274
16.7 | 0.83454 | 7163.98507 | 0.00126 | 126.65273
16.8 | 0.8395 | 7206.41539 | 0.00127 | 127.40286
16.9 | 0.84447 | 7251.9362 | 0.00128 | 128.20763
17 | 0.84949 | 7293.70266 | 0.00129 | 128.94602
17.1 | 0.85457 | 7340.25091 | 0.0013 | 129.76895
17.2 | 0.85953 | 7381.81919 | 0.0013 | 130.50384
17.3 | 0.86456 | 7428.63342 | 0.00131 | 131.33147
17.4 | 0.8694 | 7469.03196 | 0.00132 | 132.04568
17.5 | 0.87454 | 7516.46757 | 0.00133 | 132.8843
17.6 | 0.87938 | 7558.44861 | 0.00134 | 133.62649
17.7 | 0.88459 | 7605.56683 | 0.00135 | 134.45949
17.8 | 0.88937 | 7646.7745 | 0.00136 | 135.18801
17.9 | 0.89451 | 7694.94548 | 0.00137 | 136.03963
18 | 0.89935 | 7737.00401 | 0.00138 | 136.78318
18.1 | 0.90456 | 7784.61993 | 0.00139 | 137.62499
18.2 | 0.90946 | 7827.4034 | 0.0014 | 138.38136
18.3 | 0.91454 | 7871.87219 | 0.0014 | 139.16753
18.4 | 0.91938 | 7916.3678 | 0.00141 | 139.95417
18.5 | 0.92452 | 7962.7879 | 0.00142 | 140.77484
18.6 | 0.92955 | 8006.78059 | 0.00143 | 141.55259
18.7 | 0.93457 | 8051.52208 | 0.00144 | 142.34358
18.8 | 0.93947 | 8095.65037 | 0.00145 | 143.12372
18.9 | 0.94449 | 8139.73919 | 0.00146 | 143.90317
19 | 0.94946 | 8186.55118 | 0.00147 | 144.73077
19.1 | 0.95454 | 8230.3226 | 0.00147 | 145.50461
19.2 | 0.9595 | 8277.41623 | 0.00149 | 146.33718
19.3 | 0.96446 | 8320.48431 | 0.00149 | 147.09858
19.4 | 0.96955 | 8368.57483 | 0.0015 | 147.94878
19.5 | 0.97451 | 8412.1868 | 0.00151 | 148.7198
19.6 | 0.97959 | 8459.62316 | 0.00152 | 149.55843
19.7 | 0.98449 | 8502.10562 | 0.00153 | 150.30948
19.8 | 0.98958 | 8550.78027 | 0.00154 | 151.17001
19.9 | 0.99442 | 8594.48165 | 0.00154 | 151.94261
20 | 0.99962 | 8642.44923 | 0.00156 | 152.79063
20.1 | 1.00446 | 8683.53769 | 0.00156 | 153.51704
20.2 | 1.00961 | 8731.76828 | 0.00158 | 154.36971
20.3 | 1.01445 | 8775.17238 | 0.00158 | 155.13706
20.4 | 1.01965 | 8824.61518 | 0.00159 | 156.01116
20.5 | 1.02443 | 8867.70114 | 0.0016 | 156.77288
20.6 | 1.02957 | 8914.24641 | 0.00161 | 157.59576
20.7 | 1.03436 | 8956.34815 | 0.00162 | 158.34008
20.8 | 1.0395 | 9007.13578 | 0.00163 | 159.23796
20.9 | 1.0444 | 9052.02851 | 0.00164 | 160.03162
21 | 1.0496 | 9099.41047 | 0.00165 | 160.86929
21.1 | 1.05445 | 9144.14451 | 0.00166 | 161.66015
21.2 | 1.05947 | 9190.29489 | 0.00167 | 162.47604
21.3 | 1.06443 | 9238.03449 | 0.00168 | 163.32004
21.4 | 1.06957 | 9283.99116 | 0.00169 | 164.13251
21.5 | 1.07454 | 9329.84352 | 0.0017 | 164.94314
21.6 | 1.0795 | 9374.9471 | 0.00171 | 165.74053
21.7 | 1.08452 | 9425.76081 | 0.00172 | 166.63887
21.8 | 1.08948 | 9468.095 | 0.00173 | 167.3873
21.9 | 1.09457 | 9517.02446 | 0.00174 | 168.25232
22 | 1.09947 | 9556.12287 | 0.00174 | 168.94355
22.1 | 1.10455 | 9606.93806 | 0.00175 | 169.84191
22.2 | 1.10939 | 9652.12882 | 0.00176 | 170.64085
22.3 | 1.11454 | 9702.48058 | 0.00177 | 171.53102
22.4 | 1.11944 | 9744.66875 | 0.00179 | 172.27687
22.5 | 1.12464 | 9792.88593 | 0.00179 | 173.1293
22.6 | 1.12936 | 9835.9026 | 0.0018 | 173.8898
22.7 | 1.13457 | 9886.32515 | 0.00181 | 174.78122
22.8 | 1.13941 | 9931.21341 | 0.00182 | 175.57481
22.9 | 1.14461 | 9979.75469 | 0.00183 | 176.43297
23 | 1.14945 | 10026.17478 | 0.00184 | 177.25364
23.1 | 1.15454 | 10072.96517 | 0.00185 | 178.08085
23.2 | 1.15944 | 10120.49392 | 0.00186 | 178.92111
23.3 | 1.16458 | 10167.1502 | 0.00187 | 179.74596
23.4 | 1.16948 | 10212.96605 | 0.00188 | 180.55594
23.5 | 1.17456 | 10260.94556 | 0.00189 | 181.40417
23.6 | 1.17947 | 10307.83355 | 0.0019 | 182.23311
23.7 | 1.18455 | 10354.81617 | 0.00192 | 183.06372
23.8 | 1.18951 | 10401.94407 | 0.00192 | 183.8969
23.9 | 1.19459 | 10447.47531 | 0.00194 | 184.70185
24 | 1.1995 | 10494.51604 | 0.00195 | 185.53348
24.1 | 1.20452 | 10539.90349 | 0.00195 | 186.33589
24.2 | 1.20954 | 10589.54522 | 0.00196 | 187.21351
24.3 | 1.2145 | 10633.26076 | 0.00197 | 187.98637
24.4 | 1.21959 | 10684.82623 | 0.00199 | 188.898
24.5 | 1.22443 | 10726.25518 | 0.00199 | 189.63042
24.6 | 1.22951 | 10777.79755 | 0.00201 | 190.54164
24.7 | 1.23447 | 10822.68804 | 0.00201 | 191.33527
24.8 | 1.23962 | 10874.43084 | 0.00203 | 192.25003
24.9 | 1.24446 | 10918.06963 | 0.00204 | 193.02153
25 | 1.2496 | 10966.73831 | 0.00205 | 193.88194
25.1 | 1.25438 | 11010.41287 | 0.00206 | 194.65407
25.2 | 1.25964 | 11062.71744 | 0.00207 | 195.57877
25.3 | 1.26443 | 11107.56546 | 0.00208 | 196.37164
25.4 | 1.26957 | 11155.22534 | 0.00209 | 197.21422
25.5 | 1.27441 | 11201.16115 | 0.0021 | 198.02633
25.6 | 1.27955 | 11248.78973 | 0.00211 | 198.86836
25.7 | 1.28446 | 11296.46003 | 0.00212 | 199.71112
25.8 | 1.2896 | 11343.23478 | 0.00213 | 200.53806
25.9 | 1.2945 | 11388.45533 | 0.00214 | 201.33752
26 | 1.29952 | 11435.63092 | 0.00215 | 202.17154
26.1 | 1.30443 | 11483.70281 | 0.00217 | 203.02141
26.2 | 1.30951 | 11531.8194 | 0.00218 | 203.87206
26.3 | 1.31453 | 11579.55229 | 0.00219 | 204.71594
26.4 | 1.31943 | 11624.68717 | 0.0022 | 205.51388
26.5 | 1.32446 | 11673.61885 | 0.00221 | 206.37895
26.6 | 1.32942 | 11719.42428 | 0.00222 | 207.18875
26.7 | 1.33456 | 11768.87676 | 0.00223 | 208.06302
26.8 | 1.33946 | 11812.52822 | 0.00224 | 208.83474
26.9 | 1.34461 | 11863.00293 | 0.00225 | 209.72709
27 | 1.34945 | 11908.91713 | 0.00226 | 210.53881
27.1 | 1.35459 | 11958.03583 | 0.00227 | 211.40718
27.2 | 1.35943 | 12001.78564 | 0.00229 | 212.18064
27.3 | 1.36464 | 12051.3618 | 0.0023 | 213.0571
27.4 | 1.36942 | 12096.37225 | 0.00231 | 213.85284
27.5 | 1.3745 | 12145.8441 | 0.00232 | 214.72746
27.6 | 1.3794 | 12191.81269 | 0.00233 | 215.54014
27.7 | 1.3846 | 12240.76822 | 0.00234 | 216.40563
27.8 | 1.38945 | 12285.17219 | 0.00235 | 217.19065
27.9 | 1.39453 | 12335.16186 | 0.00236 | 218.07443
28 | 1.39943 | 12382.18844 | 0.00237 | 218.90581
28.1 | 1.40457 | 12430.53228 | 0.00238 | 219.76049
28.2 | 1.40954 | 12478.17054 | 0.0024 | 220.60269
28.3 | 1.4145 | 12526.13366 | 0.0024 | 221.45063
28.4 | 1.41946 | 12573.68475 | 0.00242 | 222.29129
28.5 | 1.42454 | 12621.78421 | 0.00243 | 223.14165
28.6 | 1.42951 | 12668.59919 | 0.00244 | 223.96929
28.7 | 1.43459 | 12715.76881 | 0.00245 | 224.80321
28.8 | 1.43949 | 12765.27047 | 0.00247 | 225.67835
28.9 | 1.44451 | 12811.57136 | 0.00247 | 226.49691
29 | 1.44954 | 12860.88526 | 0.00249 | 227.36874
29.1 | 1.4545 | 12904.16867 | 0.0025 | 228.13395
29.2 | 1.45958 | 12955.96212 | 0.00251 | 229.04961
29.3 | 1.46442 | 12998.84915 | 0.00252 | 229.80781
29.4 | 1.46951 | 13050.11064 | 0.00253 | 230.71407
29.5 | 1.47441 | 13093.72336 | 0.00255 | 231.4851
29.6 | 1.47961 | 13145.94895 | 0.00256 | 232.4084
29.7 | 1.48439 | 13188.76594 | 0.00257 | 233.16537
29.8 | 1.48954 | 13238.33019 | 0.00258 | 234.04162
29.9 | 1.49432 | 13283.92476 | 0.00259 | 234.84769
30 | 1.49952 | 13336.35896 | 0.0026 | 235.77468
30.1 | 1.50442 | 13381.45286 | 0.00262 | 236.5719
30.2 | 1.50957 | 13429.88759 | 0.00263 | 237.42818
30.3 | 1.51435 | 13474.11722 | 0.00264 | 238.21012
30.4 | 1.51949 | 13524.16873 | 0.00265 | 239.09498
30.5 | 1.52445 | 13572.70479 | 0.00267 | 239.95306
30.6 | 1.52959 | 13619.56298 | 0.00268 | 240.78147
30.7 | 1.53444 | 13666.00245 | 0.00269 | 241.60248
30.8 | 1.5394 | 13711.60597 | 0.0027 | 242.4087
30.9 | 1.54442 | 13761.04206 | 0.00271 | 243.28269
31 | 1.54944 | 13805.51457 | 0.00273 | 244.06892
31.1 | 1.55447 | 13853.85543 | 0.00274 | 244.92355
31.2 | 1.55943 | 13897.43835 | 0.00275 | 245.69405
31.3 | 1.56445 | 13951.38055 | 0.00277 | 246.6477
31.4 | 1.56947 | 13995.19295 | 0.00278 | 247.42226
31.5 | 1.57456 | 14044.49493 | 0.00279 | 248.29388
31.6 | 1.57946 | 14086.61157 | 0.0028 | 249.03846
31.7 | 1.58454 | 14138.00567 | 0.00282 | 249.94706
31.8 | 1.58938 | 14183.53915 | 0.00283 | 250.75205
31.9 | 1.59453 | 14233.94233 | 0.00284 | 251.64314
32 | 1.59943 | 14277.78304 | 0.00286 | 252.4182
32.1 | 1.60457 | 14326.35337 | 0.00287 | 253.27688
32.2 | 1.60935 | 14371.67227 | 0.00288 | 254.07808
32.3 | 1.61456 | 14422.8369 | 0.0029 | 254.98262
32.4 | 1.61946 | 14467.17978 | 0.00291 | 255.76656
32.5 | 1.6246 | 14515.37609 | 0.00293 | 256.61863
32.6 | 1.6295 | 14560.24498 | 0.00294 | 257.41187
32.7 | 1.63453 | 14609.03436 | 0.00296 | 258.27442
32.8 | 1.63943 | 14655.25776 | 0.00297 | 259.09161
32.9 | 1.64457 | 14703.00406 | 0.00299 | 259.93572
33 | 1.64947 | 14748.05921 | 0.003 | 260.73225
33.1 | 1.65449 | 14794.82204 | 0.00302 | 261.55898
33.2 | 1.6594 | 14842.65625 | 0.00303 | 262.40464
33.3 | 1.66454 | 14889.22387 | 0.00304 | 263.22792
33.4 | 1.6695 | 14936.47695 | 0.00306 | 264.06331
33.5 | 1.67458 | 14983.11907 | 0.00308 | 264.8879
33.6 | 1.67949 | 15029.92511 | 0.00309 | 265.71539
33.7 | 1.68451 | 15074.47511 | 0.00311 | 266.50299
33.8 | 1.68947 | 15122.91282 | 0.00313 | 267.35932
33.9 | 1.69449 | 15165.62402 | 0.00314 | 268.11442
34 | 1.69958 | 15216.67391 | 0.00316 | 269.01693
34.1 | 1.70436 | 15258.87996 | 0.00318 | 269.7631
34.2 | 1.70956 | 15309.25781 | 0.0032 | 270.65373
34.3 | 1.7144 | 15351.32378 | 0.00321 | 271.39742
34.4 | 1.71961 | 15399.63037 | 0.00324 | 272.25144
34.5 | 1.72445 | 15441.81854 | 0.00325 | 272.99729
34.6 | 1.72959 | 15491.05346 | 0.00327 | 273.86772
34.7 | 1.73443 | 15533.83768 | 0.00329 | 274.6241
34.8 | 1.73964 | 15582.48848 | 0.00331 | 275.4842
34.9 | 1.74442 | 15622.89894 | 0.00333 | 276.19862
35 | 1.7495 | 15669.5351 | 0.00335 | 277.02311
35.1 | 1.75434 | 15712.95857 | 0.00337 | 277.7908
35.2 | 1.75949 | 15759.18943 | 0.00339 | 278.60812
35.3 | 1.76445 | 15803.74241 | 0.00341 | 279.39577
35.4 | 1.76953 | 15847.01091 | 0.00343 | 280.16072
35.5 | 1.77437 | 15890.46717 | 0.00346 | 280.92899
35.6 | 1.77945 | 15935.15724 | 0.00348 | 281.71907
35.7 | 1.78448 | 15981.36574 | 0.0035 | 282.53599
35.8 | 1.78956 | 16023.28867 | 0.00353 | 283.27715
35.9 | 1.79452 | 16069.04268 | 0.00355 | 284.08604
36 | 1.79942 | 16108.81388 | 0.00358 | 284.78916
36.1 | 1.80457 | 16157.794 | 0.0036 | 285.65508
36.2 | 1.80953 | 16197.32231 | 0.00363 | 286.35391
36.3 | 1.81461 | 16242.49369 | 0.00365 | 287.15249
36.4 | 1.81945 | 16280.67642 | 0.00368 | 287.82753
36.5 | 1.82454 | 16325.14745 | 0.00371 | 288.61374
36.6 | 1.82944 | 16366.33724 | 0.00373 | 289.34194
36.7 | 1.83464 | 16413.10602 | 0.00376 | 290.16877
36.8 | 1.83948 | 16452.96514 | 0.00379 | 290.87344
36.9 | 1.84463 | 16495.67932 | 0.00382 | 291.62859
37 | 1.84941 | 16533.82331 | 0.00386 | 292.30294
37.1 | 1.85455 | 16578.4508 | 0.00389 | 293.09191
37.2 | 1.85951 | 16617.81073 | 0.00392 | 293.78776
37.3 | 1.86465 | 16662.37861 | 0.00396 | 294.57568
37.4 | 1.86944 | 16699.11593 | 0.00399 | 295.22516
37.5 | 1.87452 | 16741.62298 | 0.00403 | 295.97665
37.6 | 1.87942 | 16779.2961 | 0.00407 | 296.64267
37.7 | 1.88462 | 16820.61553 | 0.0041 | 297.37316
37.8 | 1.88953 | 16859.92181 | 0.00414 | 298.06806
37.9 | 1.89449 | 16896.01839 | 0.00419 | 298.70622
38 | 1.89939 | 16935.43196 | 0.00423 | 299.40301
38.1 | 1.90453 | 16971.58515 | 0.00426 | 300.04217
38.2 | 1.9095 | 17010.14191 | 0.00432 | 300.72382
38.3 | 1.91452 | 17044.71558 | 0.00436 | 301.33505
38.4 | 1.91948 | 17081.44397 | 0.00441 | 301.98437
38.5 | 1.92444 | 17113.6871 | 0.00446 | 302.5544
38.6 | 1.92953 | 17151.15905 | 0.00452 | 303.21687
38.7 | 1.93455 | 17176.65046 | 0.00458 | 303.66754
38.8 | 1.93957 | 17209.74445 | 0.00464 | 304.25261
38.9 | 1.94441 | 17236.87947 | 0.00471 | 304.73233
39 | 1.94956 | 17268.20767 | 0.00478 | 305.28618
39.1 | 1.95446 | 17290.15261 | 0.00486 | 305.67415
39.2 | 1.9596 | 17315.7379 | 0.00494 | 306.12647
39.3 | 1.96444 | 17335.93494 | 0.00503 | 306.48354
39.4 | 1.96959 | 17360.71259 | 0.00512 | 306.92159
39.5 | 1.97437 | 17377.87575 | 0.00522 | 307.22501
39.6 | 1.97957 | 17399.09053 | 0.00532 | 307.60007
39.7 | 1.98447 | 17415.78281 | 0.00542 | 307.89518
39.8 | 1.9895 | 17434.13955 | 0.00552 | 308.21971
39.9 | 1.9944 | 17450.89591 | 0.00563 | 308.51594
40 | 1.99954 | 17469.72352 | 0.00573 | 308.8488
40.1 | 2.0045 | 17485.08513 | 0.00584 | 309.12038
40.2 | 2.00958 | 17500.61661 | 0.00596 | 309.39496
40.3 | 2.01449 | 17514.33909 | 0.00608 | 309.63756
40.4 | 2.01945 | 17528.13905 | 0.0062 | 309.88153
40.5 | 2.02453 | 17544.52288 | 0.00632 | 310.17118
40.6 | 2.02955 | 17554.71379 | 0.00644 | 310.35135
40.7 | 2.03458 | 17569.00102 | 0.00658 | 310.60394
40.8 | 2.03948 | 17578.58992 | 0.0067 | 310.77346
40.9 | 2.04456 | 17595.44313 | 0.00683 | 311.07141
41 | 2.04952 | 17603.26773 | 0.00696 | 311.20974
41.1 | 2.05467 | 17617.40744 | 0.00709 | 311.45972
41.2 | 2.05951 | 17624.68666 | 0.00723 | 311.58841
41.3 | 2.06459 | 17638.66395 | 0.00736 | 311.83551
41.4 | 2.06949 | 17646.62415 | 0.00749 | 311.97624
41.5 | 2.07464 | 17658.38563 | 0.00763 | 312.18417
41.6 | 2.07954 | 17665.05837 | 0.00777 | 312.30214
41.7 | 2.08462 | 17677.62899 | 0.0079 | 312.52438
41.8 | 2.0894 | 17684.95589 | 0.00804 | 312.65391
41.9 | 2.09461 | 17698.25369 | 0.00818 | 312.88901
42 | 2.09945 | 17702.93862 | 0.00832 | 312.97183
42.1 | 2.10465 | 17715.13522 | 0.00846 | 313.18746
42.2 | 2.10943 | 17720.43854 | 0.0086 | 313.28121
42.3 | 2.11457 | 17731.74405 | 0.00874 | 313.48108
42.4 | 2.11948 | 17737.95038 | 0.00889 | 313.59081
42.5 | 2.12462 | 17746.59753 | 0.00903 | 313.74368
42.6 | 2.12946 | 17752.12437 | 0.00917 | 313.84139
42.7 | 2.13448 | 17760.36918 | 0.00932 | 313.98715
42.8 | 2.13939 | 17768.47541 | 0.00946 | 314.13046
42.9 | 2.14447 | 17774.49995 | 0.00961 | 314.23697
43 | 2.14949 | 17783.16647 | 0.00976 | 314.39019
43.1 | 2.15451 | 17785.73096 | 0.0099 | 314.43552
43.2 | 2.15948 | 17795.81159 | 0.01005 | 314.61374
43.3 | 2.1645 | 17799.95114 | 0.01019 | 314.68692
43.4 | 2.16958 | 17808.63702 | 0.01034 | 314.84048
43.5 | 2.17454 | 17810.35364 | 0.01049 | 314.87083
43.6 | 2.17957 | 17818.45093 | 0.01064 | 315.01398
43.7 | 2.18441 | 17821.45202 | 0.01078 | 315.06704
43.8 | 2.18961 | 17831.12139 | 0.01093 | 315.23799
43.9 | 2.19445 | 17831.00218 | 0.01108 | 315.23588
44 | 2.19966 | 17839.6225 | 0.01123 | 315.38828
44.1 | 2.20444 | 17839.5465 | 0.01138 | 315.38693
44.2 | 2.20952 | 17848.14447 | 0.01154 | 315.53894
44.3 | 2.21442 | 17849.74337 | 0.01169 | 315.5672
44.4 | 2.21963 | 17854.80827 | 0.01185 | 315.65675
44.5 | 2.22447 | 17854.02745 | 0.012 | 315.64294
44.6 | 2.22955 | 17853.56998 | 0.01216 | 315.63486
44.7 | 2.23445 | 17843.95725 | 0.01233 | 315.46491
44.8 | 2.23953 | 17826.83134 | 0.01251 | 315.16214
44.9 | 2.24456 | 17795.67003 | 0.0127 | 314.61124
45 | 2.24958 | 17745.02397 | 0.01291 | 313.71586
45.1 | 2.25448 | 17684.26895 | 0.01315 | 312.64177
45.2 | 2.2595 | 17639.7115 | 0.01336 | 311.85403
45.3 | 2.26459 | 17567.85661 | 0.0136 | 310.5837
45.4 | 2.26961 | 17472.81849 | 0.01387 | 308.90352
45.5 | 2.27463 | 17419.01636 | 0.01411 | 307.95234
45.6 | 2.27953 | 17378.76385 | 0.01432 | 307.24072
45.7 | 2.28462 | 17341.4886 | 0.01455 | 306.58172
45.8 | 2.28958 | 17291.61739 | 0.01478 | 305.70005
45.9 | 2.29472 | 17241.37664 | 0.01501 | 304.81184
46 | 2.29956 | 17149.35452 | 0.01527 | 303.18497
46.076 | 2.30345 | 16875.73493 | 0.0157 | 298.34762
46.086 | 2.30399 | 16578.62216 | 0.01618 | 293.09494
46.094 | 2.30441 | 16303.1742 | 0.01657 | 288.22527
46.102 | 2.30483 | 16034.09201 | 0.017 | 283.46814
46.11 | 2.30524 | 15756.84994 | 0.01739 | 278.56676
46.118 | 2.30566 | 15473.47754 | 0.01786 | 273.55699

## final data
AL_YS_straight | AL_UTS_straight | AL_UTS_notched | GFRP_YS_straight | GFRP_UTS_straight | GFRP_UTS_notched
275.46 | 315.46 | 224.75 | 275.04 | 275.04 | 133.24
274.5 | 310.05 | 234.48 | 217 | 245.83 | 162.447
277 | 310.05 | 309.45 | 224.89 | 252.313 | 116.4
260.07 | 310.05 | 221.84 | 253 | 253 | 150
285.13 | 310.05 | 224 | 251.6 | 251.6 | 117
273 | 300.4 | 313.5 | 254.07 | 333.34 | 201.5
250 | 286.43 | 226.5 | 234.3 | 246.58 | 114.5
258.75 | 302.52 | 221.6 | 237.48 | 259.82 | 140.63
278.7 | 309.2 | 212.38 | 279.74 | 314.25 | 152.66
276.8 | 303.47 | 312.48 | 254.4 | 257.02 | 165.36
284.39 | 308.89 | 306.77 | 233.57 | 247.26 | 143.48
254.4 | 285.6 | 312 | 232.94 | 267.75 | 156
253.9 | 282.59 | 304 | 317.42 | 317.42 | 147.29
254.98 | 286.35 | 307.08 | 340.14 | 340.14 | 137.29
264 | 310.65 | 227.71 | 217 | 245.83 | 114.17
275.53 | 314.52 | 309.45 | 239.27 | 239.27 | 162.447
274.5 | 310.05 | 308.71 | 270.79 | 270.79 | 157.72
277 | 310.05 | 313.26 | 254.66 | 254.66 | 111.103
264.33 | 299.85 | 217.85 | 240.1 | 251.662 | 116.15
280 | 307.01 | 316.74 | 246.81 | 246.81 | 154.57
272.59 | 302.3 | 303.91 |  |  | 162.05
276.17 | 303.69 | 309.64 |  |  | 196.77
283.22 | 307.3 | 290.18 |  |  | 133.83
273.55 | 302.47

## 6061 al stats
Mechanical Properties | Metric
Ultimate Stress | 310 MPa
Ultimate strain | 0.17 | modulus | ult strength | ult strain
Yield stress | 276 MPa | 89 gpa | 315.65675 | 0.01786
yield strain
modulus | 68.9